## SR0204
Mode | Sample | Operator | Date_Tested | Furnace | Pot | Weight_In | Pieces_In | Weight_Out | Pieces_Out | Weight+10mm | Weight-10mm | Replicate_Number | time_to_1100oC | temp_switch_CO2 | Runtime_switch_CO2 | max_temp_after_CO2 | runtime_max_temp_switch_CO2 | min_temp_after_CO2 | runtime_min_temp_switch_CO2 | time_return_range | total_runtime | Validation
Auto | SR0204 | TD | 2019-10-23 | 3 | 6 | 200.7 | 43 | 109.4 | 43 | 38 | 71.1 | 61 | 0:33 | 1101.6 | 0:34 | 1101.9 | 0:34 | 1081.4 | 0:38 | 0:47 | 2:33 | Y
Auto | SR0204 | TD | 2019-10-22 | 2 | 5 | 200.1 | 43 | 109.7 | 43 | 38.2 | 71.5 | 60 | 0:36 | 1101.5 | 0:37 | 1101.8 | 0:38 | 1079.7 | 0:42 | 0:51 | 2:33 | Y
Auto | SR0204 | TD | 2019-10-22 | 1 | 2 | 200.7 | 43 | 113.9 | 43 | 41.4 | 72.4 | 59 | 0:33 | 1100.8 | 0:34 | 1100.9 | 0:34 | 1092.4 | 0:38 | 0:45 | 2:34 | Y
Auto | SR0204 | TD | 2019-10-22 | 3 | 4 | 200.1 | 42 | 106.8 | 42 | 33.3 | 73.3 | 58 | 0:34 | 1101.7 | 0:35 | 1101.9 | 0:35 | 1081.9 | 0:40 | 0:48 | 2:34 | Y
Auto | SR0204 | TD | 2019-10-22 | 2 | 3 | 200.2 | 42 | 113.3 | 42 | 42.5 | 71.6 | 57 | 0:37 | 1101.8 | 0:38 | 1102.1 | 0:38 | 1082.9 | 0:43 | 0:51 | 2:35 | Y
Auto | SR0204 | TD | 2019-10-22 | 1 | 1 | 200.2 | 42 | 112.6 | 42 | 40 | 72.4 | 56 | 0:32 | 1101 | 0:33 | 1101.2 | 0:33 | 1082.8 | 0:37 | 0:45 | 2:33 | Y
Auto | SR0204 | TD | 2019-10-21 | 3 | 3 | 200.1 | 42 | 111.6 | 42 | 39.1 | 72.2 | 55 | 0:33 | 1101.7 | 0:34 | 1101.9 | 0:34 | 1080.8 | 0:38 | 0:46 | 2:33 | Y
Auto | SR0204 | TD | 2019-10-21 | 2 | 5 | 200 | 42 | 113.2 | 42 | 45.1 | 68.1 | 54 | 0:36 | 1101.4 | 0:37 | 1101.7 | 0:37 | 1085.2 | 0:42 | 0:50 | 2:34 | Y
Auto | SR0204 | TD | 2019-10-21 | 1 | 4 | 200.5 | 42 | 110.7 | 42 | 36.5 | 74 | 53 | 0:33 | 1101.1 | 0:34 | 1101.1 | 0:34 | 1081.1 | 0:39 | 0:47 | 2:34 | Y
Auto | SR0204 | TD | 2019-10-21 | 3 | 6 | 200.1 | 42 | 106 | 42 | 33.5 | 72.4 | 52 | 0:35 | 1102 | 0:36 | 1102.4 | 0:36 | 1081.9 | 0:41 | 0:49 | 2:32 | Y
Auto | SR0204 | TD | 2019-10-21 | 2 | 2 | 200.3 | 42 | 113 | 42 | 40.8 | 72 | 51 | 0:36 | 1101.7 | 0:37 | 1102.1 | 0:37 | 1081.7 | 0:42 | 0:50 | 2:34 | Y
Auto | SR0204 | TD | 2019-10-21 | 1 | 1 | 200.1 | 42 | 112.2 | 42 | 41.2 | 71 | 50 | 0:32 | 1101 | 0:33 | 1101 | 0:33 | 1082.9 | 0:37 | 0:45 | 2:33 | Y
Auto | SR0204 | TD | 2019-10-16 | 3 | 3 | 200.5 | 47 | 104.6 | 47 | 31 | 73.3 | 49 | 0:35 | 1103.4 | 0:37 | 1103.6 | 0:37 | 1079.2 | 0:42 | 0:51 |  | N
Auto | SR0204 | TD | 2019-10-16 | 1 | 1 | 200.8 | 46 | 110.1 | 46 | 39.5 | 70.4 | 48 | 0:32 | 1102.1 | 0:34 | 1102.2 | 0:34 | 1080.4 | 0:39 | 0:48 |  | N
Auto | SR0204 | TD | 2019-10-16 | 2 | 2 | 200.3 | 47 | 110.3 | 47 | 36.5 | 73.6 | 47 | 0:35 | 1102.7 | 0:37 | 1103 | 0:37 | 1082.2 | 0:43 | 0:51 |  | N
Auto | SR0204 | TD | 2019-10-14 | 3 | 3 | 200.8 | 44 | 109.4 | 44 | 36 | 73.4 | 46 | 0:33 | 1105.3 | 0:43 | 1105.3 | 0:43 | 1077.1 | 0:48 | 0:58 | 2:34 | N
Auto | SR0204 | TD | 2019-10-14 | 1 | 1 | 200.9 | 44 | 109.5 | 44 | 36 | 73.4 | 45 | 0:24 | 1103.2 | 0:34 | 1103.2 | 0:34 | 1080.4 | 0:39 | 0:15 | 2:34 | N
Auto | SR0204 | TD | 2019-10-10 | 1 | 3 | 200.5 | 44 | 111.8 | 44 | 40 | 71.7 | 44 | 0:23 | 1102.5 | 0:33 | 1102.5 | 0:33 | 1080.9 | 0:38 | 0:48 | 2:36 | N
Auto | SR0204 | TD | 2019-10-10 | 3 | 2 | 200.9 | 44 | 111 | 44 | 34.1 | 76.8 | 43 | 0:32 | 1105.2 | 0:42 | 1105.2 | 0:42 | 1077.3 | 0:47 | 0:57 | 2:42 | N
Auto | SR0204 | LW | 2019-09-02 | 3 | 4 | 200.6 | 46 | 112.2 | 46 | 41.9 | 69.3 | 42 | 0:26 | 1105.1 | 0:36 | 1105.1 | 0:36 | 1081.1 | 0:42 | 0:51 | 2:31 | N
Auto | SR0204 | LW | 2019-09-02 | 2 | 2 | 200.4 | 46 | 108.6 | 46 | 36.4 | 72.2 | 41 | 0:30 | 1105 | 0:40 | 1105 | 0:40 | 1078.1 | 0:46 | 0:56 | 2:34 | N
Auto | SR0204 | LW | 2019-09-02 | 1 | 1 | 200.1 | 46 | 113.1 | 46 | 40.4 | 73.1 | 40 | 0:25 | 1103.7 | 0:35 | 1103.7 | 0:35 | 1081.7 | 0:40 | 0:50 | 2:35 | N
Auto | SR0204 | LW | 2019-08-29 | 3 | 4 | 200.6 | 46 | 110.7 | 46 | 41.3 | 68.9 | 39 | 0:23 | 1104.9 | 0:33 | 1104.9 | 0:33 | 1082.2 | 0:38 | 0:47 | 2:31 | N
Auto | SR0204 | LW | 2019-08-29 | 2 | 2 | 200.8 | 46 | 107.2 | 46 | 34.9 | 71.8 | 38 | 0:27 | 1104.8 | 0:37 | 1104.8 | 0:37 | 1077.3 | 0:43 | 0:53 | 2:34 | N
Auto | SR0204 | LW | 2019-08-29 | 1 | 1 | 200.1 | 46 | 113.2 | 46 | 40.2 | 72.3 | 37 | 0:37 | 1112.3 | 0:26 | 1112.3 | 0:26 | 1087.9 | 0:30 | 0:35 | 2:26 | N
Auto | SR0204 | LW | 2019-05-23 | 3 | 6 | 200.8 | 42 | 105.6 | 42 | 31.1 | 75 | 36 | 0:19 | 1103.3 | 0:29 | 1103.3 | 0:29 | 1078.8 | 0:33 | 0:43 | 2:29 | N
Auto | SR0204 | LW | 2019-05-22 | 3 | 6 | 200.4 | 42 | 113.8 | 42 | 44.21 | 70.2 | 35 | 0:19 | 1100.4 | 0:19 | 1102.1 | 0:39 | 1086.2 | 0:24 | 0:31 | 2:19 | N
Auto | SR0204 | LW | 2019-05-20 | 3 | 5 | 200.6 | 42 | 107.4 | 42 | 33.9 | 72.9 | 34 | 0:21 | 1104.8 | 0:31 | 1104.8 | 0:31 | 1077.8 | 0:36 | 0:46 | 2:31 | N
Auto | SR0204 | LW | 2019-05-15 | 3 | 5 | 200.5 | 42 | 107.5 | 42 | 34.2 | 72.9 | 33 | 0:24 | 1110.8 | 0:34 | 1110.8 | 0:34 | 1079 | 0:40 | 0:50 | 2:34 | N
Auto | SR0204 | LW | 2019-05-14 | 3 | 5 | 200.7 | 42 | 108.1 | 42 | 36.5 | 73 | 32 | 0:22 | 1112.6 | 0:32 | 1112.6 | 0:32 | 1079.5 | 0:38 | 0:48 | 2:32 | N
Auto | SR0204 | LW | 2019-05-10 | 3 | 6 | 200.2 | 42 | 114.4 | 42 | 44.4 | 70.7 | 31 | 0:21 | 1110.2 | 0:31 | 1110.2 | 0:31 | 1084.1 | 0:36 | 0:44 | 2:31 | N
Manual | SR0204 | LW | 2019-03-05 | 1 | 1 | 200.4 | 38 | 109 | 38 | 36 | 73 | 30 |  | 1101.1 | 0:09 | 1101.1 | 0:09 | 1093.1 | 0:15 | 0:19 | 2:10 | N
Manual | SR0204 | LW | 2019-03-05 | 2 | 4 | 200.9 | 38 | 112 | 38 | 41.4 | 70.6 | 29 |  | 1101.1 | 0:09 | 1101.1 | 0:09 | 1091.5 | 0:13 | 0:18 | 2:09 | N
Manual | SR0204 | LW | 2019-02-28 | 1 | 1 | 200.4 | 43 | 110.8 | 43 | 38.4 | 71.9 | 28 | [9 empty] | N
Manual | SR0204 | LW | 2019-02-28 | 2 | 2 | 200.1 | 43 | 102.2 | 43 | 27.8 | 74.1 | 27 | [9 empty] | N
Manual | SR0204 | SH | 2018-03-16 | 1 | 1 | 200.2 | 42 | 112.9 | 42 | 39.9 | 71.6 | 26 |  | 1101 | 0:17 | 1102.7 | 0:24 | 1098.2 | 0:19 | 0:17 | 2:17 | N
Manual | SR0204 | SH | 2018-03-16 | 2 | 3 | 200.4 | 42 | 112.5 | 42 | 38.5 | 71.4 | 25 |  | 1101.4 | 0:19 | 1104 | 0:25 | 1099.2 | 0:47 | 0:27 | 2:19 | N
Manual | SR0204 | DE | 2018-02-08 | 1 | 1 | 199.3 | 48 | 109.7 | 48 | 35.4 | 73.9 | 24 |  | 1105.3 | 0:00 | 1107 | 0:11 | 1096.4 | 0:24 | 0:26 | 2:00 | N
Manual | SR0204 | DE | 2018-02-08 | 3 | 5 | 199.9 | 48 | 107.4 | 48 | 33.8 | 73.3 | 23 |  | 1106.8 | 0:00 | 1108.6 | 0:11 | 1095.7 | 0:26 | 0:30 | 2:00 | N
Manual | SR0204 | LK | 2017-06-19 | 3 | 6 | 200.1 | 39 | 112.8 | 39 | 39.3 | 73.4 | 22 | 0:25 | 1115.6 | 0:25 | 1120.2 | 0:25 | 1098 | 1:02 | 0:33 | 2:25 | N
Manual | SR0204 | LK | 2017-06-19 | 3 | 6 | 200.1 | 39 | 111.2 | 39 | 37.6 | 73.6 | 21 | 0:21 | 1101.6 | 0:21 | 1114.2 | 0:24 | 1099.7 | 0:47 | 0:32 | 2:23 | N
Manual | SR0204 | LK | 2017-05-26 | 3 | 6 | 200 | 45 | 105.6 | 45 | 34.2 | 71.4 | 20 | [9 empty] | N
Manual | SR0204 | LK | 2017-05-26 | 3 | 6 | 200 | 45 | 105.6 | 45 | 34.2 | 71.4 | 19 | [9 empty] | N
Manual | SR0204 | TD | 2016-12-06 | 1 | 2 | 200.6 | 47 | 109.4 | 47 | 34.9 | 74.4 | 18 | [9 empty] | N
Manual | SR0204 | TD | 2016-12-06 | 3 | 5 | 200.7 | 47 | 110.8 | 47 | 35 | 75.7 | 17 | [9 empty] | N
Manual | SR0204 | LK | 2016-05-06 | 1 | 1 | 200 | 50 | 109.4 | 50 | 35.9 | 73.2 | 16 | 0:24 | 1095.2 | 0:23 | 1101.5 | 0:24 | 1093.4 | 0:28 | 0:42 | 2:23 | N
Manual | SR0204 | LK | 2016-05-06 | 3 | 5 | 200.3 | 50 | 110 | 50 | 35.7 | 73.7 | 15 | 0:21 | 1100.2 | 0:21 | 1102.6 | 0:22 | 1099.7 | 1:11 | 0:21 | 2:22 | N
Manual | SR0204 | LK | 2016-03-30 | 3 | 5 | 200.7 | 40 | 110.4 | 40 | 38.3 | 71.9 | 14 |  | 1100 | 0:16 | 1102.4 | 0:16 | 1096.8 | 0:18 | 0:19 | 2:56 | N
Manual | SR0204 | LK | 2016-03-31 | 3 | 5 | 200.1 | 50 | 110 | 50 | 36.2 | 73.7 | 13 | 0:19 | 1101.8 | 0:19 | 1104.3 | 0:20 | 1099.1 | 0:34 | 0:20 | 2:19 | N
Manual | SR0204 | LK | 2016-03-30 | 2 | 3 | 200.4 | 41 | 104.6 | 41 | 33.7 | 70.4 | 12 | 0:22 | 1101.6 | 0:22 | 1103 | 0:22 | 1096.5 | 0:24 | 0:26 | 2:21 | N
Manual | SR0204 | LK | 2016-03-31 | 2 | 3 | 200.3 | 50 | 109 | 50 | 34.5 | 74.2 | 11 | 0:19 | 1100.5 | 0:19 | 1104 | 0:20 | 1097.4 | 0:34 | 0:21 | 2:20 | N
Manual | SR0204 | LK | 2016-03-30 | 1 | 2 | 200 | 40 | 114.8 | 40 | 44.3 | 70.2 | 10 | 0:17 | 1101.1 | 0:17 | 1104.6 | 0:18 | 1099 | 0:34 | 0:20 | 3:01 | N
Manual | SR0204 | LK | 2016-03-31 | 1 | 2 | 200.1 | 50 | 113.2 | 50 | 40.7 | 72.2 | 9 | 0:18 | 1101.6 | 0:18 | 1107.4 | 0:19 | 1098 | 0:30 | 0:24 | 2:18 | N
Manual | SR0204 | TD | 2016-03-17 | 2 | 4 | 200.3 | 42 | 112.3 | 42 | 41.1 | 71.1 | 8 |  | 1101 | 0:10 | 1102.4 | 0:16 | 1099.6 | 0:23 | 0:10 | 3:09 | N
Manual | SR0204 | TD | 2016-03-14 | 2 | 4 | 200.8 | 42 | 116.5 | 42 | 46.4 | 70 | 7 | [9 empty] | N
Manual | SR0204 | TD | 2016-03-15 | 2 | 4 | 200.8 | 42 | 116.5 | 42 | 46.4 | 70 | 6 | [9 empty] | N
Manual | SR0204 | TD | 2016-03-15 | 3 | 5 | 200.2 | 42 | 105.9 | 42 | 35 | 70.7 | 5 | [9 empty] | N
Manual | SR0204 | LK | 2016-05-05 | 2 | 4 | 200 | 50 | 101.8 | 50 | 31.5 | 69.8 | 4 | 0:25 | 1099.6 | 0:29 | 1102.4 | 0:49 | 1098.7 | 0:35 | 0:29 | 4:08 | N
Manual | SR0204 | LK | 2016-05-06 | 3 | 6 | 200.5 | 50 | 105.6 | 50 | 31.6 | 73.6 | 3 | 0:21 | 1100.2 | 0:21 | 1102.6 | 0:22 | 1090.9 | 0:24 | 0:21 | 2:21 | N
Manual | SR0204 | LK | 2016-05-04 | 1 | 2 | 200.5 | 50 | 104.9 | 50 | 30.2 | 74.2 | 2 | 0:23 | 1100.9 | 0:26 | 1103 | 0:24 | 1098.3 | 0:28 | 0:26 | 2:23 | N
Manual | SR0204 | LK | 2016-05-04 | 2 | 3 | 200.1 | 50 | 102.3 | 50 | 32.7 | 69.6 | 1 | 0:28 | 1090 | 0:25 | 1101.2 | 0:28 | 1094.5 | 0:39 | 0:43 | 2:28 | N

## SR0190
Mode | Sample | Operator | Date_Tested | Furnace | Pot | Weight_In | Pieces_In | Weight_Out | Pieces_Out | Weight+10mm | Weight-10mm | Replicate_Number | time_to_1100oC | temp_switch_CO2 | Runtime_switch_CO2 | max_temp_after_CO2 | runtime_max_temp_switch_CO2 | min_temp_after_CO2 | runtime_min_temp_switch_CO2 | time_return_range | total_runtime | Validation
Auto | SR0190 | TD | 2019-10-24 | 3 | 3 | 200.5 | 45 | 154.8 | 45 | 107 | 47.6 | 49 | 0:33 | 1101.7 | 0:34 | 1101.9 | 0:34 | 1090.1 | 0:38 | 0:44 | 2:34 | Y
Auto | SR0190 | TD | 2019-10-24 | 2 | 5 | 200 | 45 | 154.7 | 45 | 108.5 | 46 | 48 | 0:36 | 1101.5 | 0:37 | 1101.7 | 0:37 | 1090.8 | 0:41 | 0:48 | 2:33 | Y
Auto | SR0190 | TD | 2019-10-24 | 1 | 4 | 200.9 | 45 | 155.3 | 45 | 110.1 | 45 | 47 | 0:33 | 1101.4 | 0:34 | 1101.6 | 0:35 | 1090.5 | 0:39 | 0:44 | 2:34 | Y
Auto | SR0190 | TD | 2019-10-24 | 3 | 3 | 200.5 | 45 | 154.8 | 45 | 107 | 47.6 | 46 | 0:34 | 1102 | 0:35 | 1102.4 | 0:36 | 1090 | 0:40 | 0:46 | 2:34 | Y
Auto | SR0190 | TD | 2019-10-24 | 2 | 2 | 200.7 | 45 | 155 | 45 | 109.3 | 44.9 | 45 | 0:37 | 1101.8 | 0:38 | 1102 | 0:38 | 1090.8 | 0:42 | 0:49 | 2:35 | Y
Auto | SR0190 | TD | 2019-10-24 | 1 | 1 | 200.4 | 45 | 157.8 | 45 | 111.9 | 45.6 | 44 | 0:32 | 1101 | 0:33 | 1101.2 | 0:33 | 1091.3 | 0:37 | 0:42 | 2:33 | Y
Auto | SR0190 | TD | 2019-10-23 | 3 | 6 | 200 | 45 | 156.1 | 45 | 107.9 | 48 | 43 | 0:35 | 1101.8 | 0:34 | 1102 | 0:34 | 1088.4 | 0:39 | 0:45 | 2:33 | Y
Auto | SR0190 | TD | 2019-10-23 | 2 | 5 | 200.5 | 45 | 155.6 | 45 | 108.3 | 47.2 | 42 | 0:36 | 1101.6 | 0:37 | 1101.8 | 0:37 | 1091 | 0:42 | 0:48 | 2:33 | Y
Auto | SR0190 | TD | 2019-10-23 | 1 | 4 | 200.8 | 45 | 156.4 | 45 | 107.6 | 48.6 | 41 | 0:33 | 1101.3 | 0:34 | 1101.5 | 0:35 | 1090.7 | 0:39 | 0:44 | 2:34 | Y
Auto | SR0190 | TD | 2019-10-23 | 3 | 3 | 200 | 44 | 156 | 44 | 109.8 | 46.1 | 40 | 0:34 | 1101.9 | 0:35 | 1102.3 | 0:36 | 1090.2 | 0:40 | 0:46 | 2:34 | Y
Auto | SR0190 | TD | 2019-10-23 | 2 | 2 | 200.7 | 44 | 158 | 44 | 110.9 | 47 | 39 | 0:36 | 1101.8 | 0:37 | 1102.1 | 0:37 | 1090.4 | 0:41 | 0:47 | 2:35 | Y
Auto | SR0190 | TD | 2019-10-23 | 1 | 1 | 200.8 | 44 | 157.8 | 44 | 111.8 | 45.7 | 38 | 0:32 | 1101.1 | 0:33 | 1101.3 | 0:33 | 1089.6 | 0:37 | 0:43 | 2:33 | Y
Auto | SR0190 | TD | 2019-10-17 | 3 | 3 | 200.3 | 45 | 154.4 | 45 | 107.4 | 46.8 | 37 | 0:34 | 1103.2 | 0:36 | 1103.5 | 0:36 | 1089.8 | 0:41 | 0:47 | 2:34 | N
Auto | SR0190 | TD | 2019-10-17 | 1 | 1 | 200.8 | 44 | 155.8 | 44 | 109.3 | 46.4 | 36 | 0:32 | 1101.8 | 0:34 | 1102 | 0:34 | 1090.2 | 0:38 | 0:44 | 2:34 | N
Auto | SR0190 | TD | 2019-10-17 | 2 | 2 | 200.1 | 44 | 156.6 | 44 | 110.7 | 45.8 | 35 | 0:36 | 1101.7 | 0:37 | 1102.5 | 0:37 | 1091.9 | 0:41 | 0:46 | 2:35 | N
Auto | SR0190 | TD | 2019-10-15 | 1 | 3 | 200.9 | 44 | 156.3 | 44 | 108.2 | 47.8 | 34 | 0:29 | 1103.5 | 0:39 | 1103.5 | 0:39 | 1088.9 | 0:44 | 0:51 | 2:34 | N
Auto | SR0190 | TD | 2019-10-15 | 3 | 1 | 200 | 44 | 155.6 | 44 | 107.6 | 47.6 | 33 | 0:31 | 1105 | 0:41 | 1105 | 0:41 | 1089.2 | 0:46 | 0:54 | 2:35 | N
Auto | SR0190 | TD | 2019-10-10 | 1 | 5 | 200.7 | 44 | 154.6 | 44 | 107.4 | 47 | 32 | 0:24 | 1102.8 | 0:34 | 1104 | 0:34 | 1088 | 0:39 | 0:46 | 2:34 | N
Auto | SR0190 | TD | 2019-10-10 | 3 | 6 | 200 | 44 | 153.2 | 44 | 106.3 | 47 | 31 | 0:31 | 1104.7 | 0:41 | 1104.7 | 0:41 | 1088.5 | 0:45 | 0:53 | 2:41 | N
Auto | SR0190 | LW | 2019-09-02 | 3 | 6 | 200.8 | 44 | 155.3 | 44 | 108.4 | 46.8 | 30 | 0:25 | 1105.4 | 0:35 | 1105.4 | 0:35 | 1090.5 | 0:39 | 0:46 | 2:31 | N
Auto | SR0190 | LW | 2019-09-02 | 2 | 5 | 199.9 | 44 | 153.2 | 44 | 106.6 | 46.2 | 29 | 0:27 | 1104.3 | 0:38 | 1104.3 | 0:38 | 1088.4 | 0:43 | 0:51 | 2:32 | N
Auto | SR0190 | LW | 2019-09-02 | 1 | 3 | 200.6 | 44 | 156.5 | 44 | 109.4 | 46.3 | 28 | 0:18 | 1104.5 | 0:28 | 1104.5 | 0:40 | 1089.6 | 0:33 | 0:40 | 2:28 | N
Auto | SR0190 | LW | 2019-08-29 | 3 | 6 | 200.1 | 44 | 156 | 44 | 109.3 | 46.7 | 27 | 0:26 | 1104.8 | 0:36 | 1104.8 | 0:36 | 1092.3 | 0:41 | 0:47 | 2:36 | N
Auto | SR0190 | LW | 2019-08-29 | 2 | 5 | 200.4 | 44 | 153.2 | 44 | 103.3 | 49.5 | 26 | 0:30 | 1104.7 | 0:40 | 1104.8 | 0:40 | 1086.9 | 0:45 | 0:54 | 2:34 | N
Auto | SR0190 | LW | 2019-08-28 | 1 | 6 | 200.1 | 44 | 155.8 | 44 | 107.5 | 47.5 | 25 | 0:24 | 1103.3 | 0:34 | 1103.3 | 0:34 | 1090.6 | 0:39 | 0:45 | 2:34 | N
Auto | SR0190 | LW | 2019-05-22 | 3 | 5 | 200.9 | 44 | 155.4 | 44 | 107 | 48.7 | 24 | 0:23 | 1105 | 0:33 | 1105 | 0:33 | 1087.8 | 0:38 | 0:45 | 2:33 | N
Auto | SR0190 | LW | 2019-05-20 | 3 | 6 | 200 | 44 | 153.3 | 44 | 104.6 | 48.7 | 23 | 0:17 | 1113.2 | 0:25 | 1113.2 | 0:25 | 1093.2 | 0:31 | 0:35 | 2:25 | N
Auto | SR0190 | LW | 2019-05-15 | 3 | 6 | 200.8 | 44 | 153.9 | 44 | 105.7 | 47.7 | 22 | 0:20 | 1110.4 | 0:30 | 1110.4 | 0:30 | 1092.1 | 0:36 | 0:41 | 2:30 | N
Auto | SR0190 | LW | 2019-05-14 | 3 | 6 | 200.5 | 44 | 156.2 | 44 | 108.7 | 47.1 | 21 | 0:20 | 1110.6 | 0:30 | 1110.6 | 0:30 | 1092.4 | 0:36 | 0:42 | 2:30 | N
Manual | SR0190 | LW | 2019-03-11 | 1 | 1 | 200.5 | 45 | 150.2 | 45 | 99 | 50.5 | 20 |  | 1104.9 | 0:04 | 1105.7 | 016:20 | 1099.2 | 0:50 | 0:20 | 2:05 | N
Manual | SR0190 | LW | 2019-03-11 | 2 | 4 | 200.7 | 45 | 151.7 | 45 | 101.2 | 49.4 | 19 |  | 1106.2 | 0:02 | 1106.7 | 0:14 | 1100 | 0:05 | 0:20 | 2:03 | N
Manual | SR0190 | LK | 2018-03-20 | 1 | 2 | 199.6 | 49 | 148.2 | 49 | 94.7 | 53.8 | 18 | 0:22 | 1100.2 | 0:22 | 1103.4 | 0:32 | 1098.1 | 0:24 | 0:34 | 2:22 | N
Manual | SR0190 | LK | 2018-03-20 | 3 | 5 | 200.5 | 49 | 150 | 49 | 98.3 | 52 | 17 | 0:19 | 1101.4 | 0:19 | 1103.4 | 0:20 | 1095.7 | 0:32 | 0:35 | 2:19 | N
Manual | SR0190 | SH | 2018-03-16 | 1 | 2 | 200 | 42 | 150.4 | 42 | 99.1 | 50.7 | 16 | 0:16 | 1100.1 | 0:16 | 1102.5 | 0:22 | 1098.9 | 0:18 | 0:16 | 2:16 | N
Manual | SR0190 | SH | 2018-03-16 | 3 | 5 | 200.1 | 42 | 153.7 | 42 | 104.3 | 48.7 | 15 | 0:16 | 1101.1 | 0:16 | 1104.6 | 0:18 | 1098.2 | 0:29 | 0:24 | 2:18 | N
Manual | SR0190 | TD | 2016-12-06 | 1 | 1 | 200.9 | 50 | 155.2 | 50 | 108.6 | 46.6 | 14 |  | 1101 | 0:04 | 1104.9 | 0:10 | 1099.1 | 0:24 | 0:14 | 2:04 | N
Manual | SR0190 | TD | 2016-12-06 | 2 | 3 | 200.8 | 50 | 154 | 50 | 107 | 46.8 | 13 | [9 empty] | N
Manual | SR0190 | LK | 2015-12-04 | 3 | 5 | 200.6 | 42 | 155.4 | 42 | 110.3 | 44.5 | 12 | 0:24 | 1100.6 | 0:24 | 1102.5 | 0:32 | 1097.2 | 0:27 | 0:24 | 2:24 | N
Manual | SR0190 | LK | 2015-11-06 | 3 | 6 | 200 | 45 | 153.9 | 45 | 108.1 | 45.2 | 11 | 0:23 | 1100.7 | 0:23 | 1102.6 | 0:24 | 1099.2 | 0:36 | 0:23 | 2:23 | N
Manual | SR0190 | LK | 2015-12-04 | 2 | 3 | 200.6 | 42 | 156.9 | 42 | 111.8 | 44.7 | 10 | 0:26 | 1100.7 | 0:26 | 1101.5 | 0:26 | 1098.3 | 1:24 | 0:26 | 2:25 | N
Manual | SR0190 | LK | 2015-11-06 | 2 | 4 | 200 | 45 | 154.6 | 45 | 107.2 | 47.2 | 9 | 0:24 | 1100.2 | 0:24 | 1102 | 0:25 | 1099.3 | 2:19 | 0:24 | 2:19 | N
Manual | SR0190 | LK | 2015-12-04 | 1 | 1 | 200.3 | 42 | 155.8 | 42 | 110 | 45.6 | 8 | 0:22 | 1100.8 | 0:22 | 1102.5 | 1:39 | 1099.2 | 1:55 | 0:22 | 2:21 | N
Manual | SR0190 | LK | 2015-11-06 | 1 | 2 | 200.2 | 45 | 154.1 | 46 | 108.2 | 45.7 | 7 | 0:22 | 1100.1 | 0:22 | 1102.5 | 0:23 | 1099.2 | 0:39 | 0:22 | 2:22 | N
Manual | SR0190 | LK | 2015-10-23 | 1 | 1 | 200 | 45 | 157.3 | 45 | 112.5 | 44.5 | 6 | 0:18 | 1100.2 | 0:18 | 1108.7 | 0:23 | 1099.8 | 1:55 | 0:32 | 2:18 | N
Manual | SR0190 | LK | 2015-10-23 | 3 | 6 | 200.1 | 45 | 154 | 45 | 104.6 | 49.1 | 5 | 0:21 | 1102.3 | 0:21 | 1105.4 | 0:22 | 1098.8 | 0:34 | 0:29 | 2:21 | N
Manual | SR0190 | LK | 2016-05-05 | 1 | 2 | 200 | 43 | 146.8 | 43 | 96.1 | 43 | 4 | [9 empty] | N
Manual | SR0190 | LK | 2016-05-05 | 3 | 5 | 200.2 | 43 | 147.8 | 43 | 97.1 | 43 | 3 | 0:24 | 1100.2 | 0:24 | 1102 | 0:25 | 1099.9 | 1:55 | 0:24 | 2:24 | N
Manual | SR0190 | LK | 2016-05-05 | 1 | 1 | 200.5 | 43 | 150.8 | 43 | 100.4 | 49.9 | 2 | 0:26 | 1101.6 | 0:27 | 1102 | 0:27 | 1099.3 | 0:31 | 0:27 | 2:27 | N
Manual | SR0190 | LK | 2016-05-05 | 2 | 3 | 200 | 43 | 149.5 | 43 | 100.6 | 48.7 | 1 | 0:20 | 1096.5 | 0:18 | 1101.6 | 0:46 | 1096.5 | 0:18 | 0:18 | 2:19 | N

## SR0170
Mode | Sample | Operator | Date_Tested | Furnace | Pot | Weight_In | Pieces_In | Weight_Out | Pieces_Out | Weight+10mm | Weight-10mm | Replicate_Number | time_to_1100oC | temp_switch_CO2 | Runtime_switch_CO2 | max_temp_after_CO2 | runtime_max_temp_switch_CO2 | min_temp_after_CO2 | runtime_min_temp_switch_CO2 | time_return_range | total_runtime | Validation
Auto | SR0170 | TD | 2019-10-25 | 3 | 6 | 200.5 | 51 | 143.3 | 51 | 82 | 61.1 | 28 | 0:33 | 1101.6 | 0:34 | 1101.9 | 0:34 | 1090.8 | 0:39 | 0:45 | 2:34 | Y
Auto | SR0170 | TD | 2019-10-25 | 2 | 5 | 200.7 | 51 | 137.6 | 51 | 72.4 | 65.1 | 27 | 0:35 | 1101.6 | 0:36 | 1101.8 | 0:36 | 1088.2 | 0:40 | 0:48 | 2:32 | Y
Auto | SR0170 | TD | 2019-10-25 | 1 | 4 | 200.9 | 51 | 139.1 | 51 | 75.2 | 63.5 | 26 | 0:33 | 1101.1 | 0:34 | 1101.3 | 0:35 | 1088.1 | 0:39 | 0:46 | 2:34 | Y
Auto | SR0170 | TD | 2019-10-25 | 3 | 3 | 200.8 | 51 | 142.3 | 51 | 73.9 | 68.1 | 25 | 0:34 | 1101.8 | 0:35 | 1102.3 | 0:35 | 1089.9 | 0:40 | 0:47 | 2:34 | Y
Auto | SR0170 | TD | 2019-10-28 | 2 | 2 | 200.7 | 51 | 143.2 | 51 | 79.5 | 63.5 | 24 | 0:37 | 1101.7 | 0:38 | 1102 | 0:38 | 1090.4 | 0:43 | 0:50 | 2:35 | Y
Auto | SR0170 | TD | 2019-10-28 | 1 | 1 | 200.6 | 51 | 145.3 | 51 | 83.2 | 62 | 23 | 0:32 | 1101 | 0:33 | 1101.1 | 0:33 | 1090.8 | 0:37 | 0:43 | 2:33 | Y
Manual | SR0170 | LW | 2019-05-02 | 1 | 1 | 200 | 49 | 140 | 49 | 74.7 | 64.8 | 22 | [9 empty] | N
Manual | SR0170 | LW | 2019-05-02 | 2 | 2 | 200.5 | 49 | 138.8 | 49 | 72.4 | 64.8 | 21 | [9 empty] | N
Manual | SR0170 | LW | 2019-05-02 | 1 | 1 | 200 | 49 | 140 | 49 | 74.7 | 64.8 | 20 | [9 empty] | N
Manual | SR0170 | LW | 2019-05-02 | 2 | 2 | 200.5 | 49 | 138.8 | 49 | 72.4 | 64.8 | 19 | [9 empty] | N
Manual | SR0170 | SH | 2018-03-16 | 2 | 4 | 200.4 | 47 | 141.5 | 47 | 77.2 | 64.2 | 18 | [9 empty] | N
Manual | SR0170 | SH | 2018-03-16 | 3 | 6 | 200.3 | 47 | 141.5 | 47 | 75.8 | 65.3 | 17 | [9 empty] | N
Manual | SR0170 | TD | 2018-02-13 | 3 | 5 | 200.2 | 51 | 137.9 | 51 | 74.7 | 63.2 | 16 | [9 empty] | N
Manual | SR0170 | TD | 2018-02-13 | 3 | 5 | 200.2 | 51 | 137.9 | 51 | 74.7 | 63.2 | 15 | [9 empty] | N
Manual | SR0170 | TD | 2018-02-13 | 2 | 3 | 200 | 51 | 140.5 | 51 | 77.8 | 62.7 | 14 | [9 empty] | N
Manual | SR0170 | TD | 2018-02-13 | 1 | 2 | 200.5 | 50 | 140.6 | 50 | 76.6 | 64 | 13 | [9 empty] | N
Manual | SR0170 | TD | 2016-12-06 | 2 | 4 | 200 | 52 | 141.7 | 52 | 79 | 62.5 | 12 | [9 empty] | N
Manual | SR0170 | TD | 2016-12-06 | 3 | 6 | 200.8 | 52 | 140.8 | 52 | 78.4 | 62.3 | 11 | [9 empty] | N
Manual | SR0170 | LK | 2015-12-16 | 3 | 5 | 200.3 | 50 | 137.9 | 50 | 72.7 | 64.9 | 10 | [9 empty] | N
Manual | SR0170 | LK | 2015-12-16 | 3 | 6 | 200.6 | 50 | 141.4 | 50 | 77.7 | 63.3 | 9 | [9 empty] | N
Manual | SR0170 | LK | 2016-12-16 | 2 | 3 | 199.9 | 50 | 139 | 50 | 77 | 61.3 | 8 | [9 empty] | N
Manual | SR0170 | LK | 2016-12-16 | 2 | 4 | 200.4 | 50 | 135.9 | 50 | 69.6 | 65.6 | 7 | [9 empty] | N
Manual | SR0170 | LK | 2015-12-16 | 1 | 1 | 200.3 | 50 | 138.9 | 50 | 75.9 | 62.7 | 6 | [9 empty] | N
Manual | SR0170 | LK | 2015-12-16 | 1 | 2 | 200.8 | 50 | 139.2 | 50 | 76.3 | 62.6 | 5 | [9 empty] | N
Manual | SR0170 | NS | 2016-03-10 | 1 | 1 | 200.7 | 53 | 133.2 | 53 | 65.6 | 67.1 | 4 | [9 empty] | N
Manual | SR0170 | NS | 2016-03-10 | 2 | 3 | 200.9 | 53 | 128.2 | 53 | 58.9 | 68.8 | 3 | [9 empty] | N
Manual | SR0170 | TD | 2015-06-17 | 1 | 4 | 200.1 | 46 | 131.6 | 46 | 65.4 | 65.9 | 2 | [9 empty] | N
Manual | SR0170 | TD | 2015-06-17 | 3 | 5 | 200.7 | 46 | 137.4 | 46 | 74.6 | 62.8 | 1 | [9 empty] | N

## Other
Mode | Sample | Operator | Date_Tested | Furnace | Pot | Weight_In | Pieces_In | Weight_Out | Pieces_Out | Weight+10mm | Weight-10mm | Replicate_Number | time_to_1100oC | temp_switch_CO2 | Runtime_switch_CO2 | max_temp_after_CO2 | runtime_max_temp_switch_CO2 | min_temp_after_CO2 | runtime_min_temp_switch_CO2 | time_return_range | total_runtime | Validation
Manual | SR0368-C2 | TD | 2019-05-27 | 1 | 1 | 200.7 | 42 | 139.6 | 42 | 89.7 | 50 | 9 | [9 empty] | N
Manual | SR0368-C2 | TD | 2019-05-27 | 2 | 2 | 200 | 42 | 139 | 42 | 88.8 | 50.2 | 8 | [9 empty] | N
Auto | SR0368-C2 | TD | 2019-05-27 | 3 | 3 | 200 | 42 | 139.5 | 42 | 90 | 49.11 | 7 | 0.01112269 | 1104.6 | 0.01813657 | 1104.6 | 0.01813657 | 1084.8 | 0.02113426 | 0.02582176 | 0.1014815 | N
Manual | SR0370-C2 | LW | 2019-05-29 | 1 | 1 | 200.2 | 37 | 135 | 37 | 75.3 | 59.9 | 6 | 0.01528935 | 1100.2 | 0.01532407 | 1105.4 | 0.06446759 | 1094 | 0024:01 | 0.01881944 | 0.1036806 | N
Manual | SR0370-C2 | LW | 2019-05-29 | 2 | 2 | 200.1 | 37 | 134.6 | 37 | 75.7 | 59.4 | 5 | 0.01960648 | 1100.1 | 0.0196412 | 1105.5 | 0.08006944 | 1092.5 | 0.021875 | 0.02403935 | 0.1036806 | N
Auto | SR0370-C2 | LW | 2019-05-29 | 3 | 3 | 200.1 | 37 | 134.3 | 37 | 75.8 | 57.9 | 4 | 0.01679398 | 1103.4 | 0.02384259 | 1103.4 | 0.02384259 | 1083.8 | 0.02707176 | 0.03252315 | 0.105 | N
Manual | SR0371-C1 | LW | 2019-05-29 | 1 | 4 | 200.2 | 37 | 142.5 | 37 | 95.3 | 46.5 | 3 | 0.01313657 | 1100.2 | 0.01319444 | 1109.1 | 0.01909722 | 1098 | 0.02663194 | 0.02155093 | 0.0965162 | N
Manual | SR0371-C1 | LW | 2019-05-29 | 2 | 5 | 200.6 | 37 | 140.6 | 37 | 90 | 50.2 | 2 | 0.01965278 | 1100 | 0.01966435 | 1100.6 | 0.01976852 | 1093.4 | 0.0215625 | 0.0234838 | 0.1030208 | N
Auto | SR0371-C1 | LW | 2019-05-29 | 3 | 6 | 200.3 | 37 | 142.1 | 37 | 93.8 | 48.1 | 1 | 0.0150463 | 1102.9 | 0.02206019 | 1102.9 | 0.02206019 | 1088.2 | 0.02475694 | 0.02967593 | 0.1050231 | N